## Sheet1
Parameter group | Parameter | Reference | Value
Phase-field model | Double well height | N.A. | 1
Phase-field model | Overlapping penalty coefficient | N.A. | 1.5
Phase-field model | Gradient energy coefficient | N.A. | 1e-11
Electrochemical (obtained experimentally) | Corrosion current density | Obtained from Tafel test | 0.1534
Electrochemical (obtained experimentally) | Corrosion potential | Obtained from Tafel test | -0.711
Electrochemical (obtained experimentally) | Constant beta (charge transfer symmetry factor) | Obtained from Tafel test | 0.17
Alloy specific | Metal cation molar volume | CRC handbook | 7.09e-06
Alloy specific | Metal cation charge number | CRC handbook | 2
Alloy specific | Metal cation diffusivity | CRC handbook | 6.8957e-10
Alloy specific | Metal cation saturation concentration | Isaacs et al. | 4400
Electrochemical solution | Supporting cation charge number | CRC handbook | 1
Electrochemical solution | Supporting cation charge number | CRC handbook | 1
Electrochemical solution | Supporting anion charge number | CRC handbook | -1
Electrochemical solution | Supporting cation diffusivity | CRC handbook | 1.332e-09
Electrochemical solution | Supporting anion diffusivity | CRC handbook | 2.032e-09
Environment specific variables | Temperature | N.A. | 298.15
Environment specific variables | Applied potential 1st Sim. | N.A. | -0.5
Environment specific variables | Applied potential 2nd sim. | N.A. | -0.45